## Sheet1
2022年浏阳市本级烟花原材料产品质量监督抽查结果 （19批次）
序号 | 被抽样单位 | 被抽样产品名称 | 商标 | 规格 | 生产日期 | 结论 | 报告编号
1 | 浏阳市莲红化工经营部 | 硝酸钾 | 丹祥 | 50±0.2kg/袋 | 2022.06.23 | 合格 | A20221979
2 | 浏阳超越化工经营部 | 长征牌硫磺 | 图形商标 | 50±0.5kg/袋 | / | 合格 | A20221980
3 | 浏阳市佳祥化工经营部 | 聚氯乙烯糊树脂 | 青峰 | 20kg/袋 | 22.01.29 | 合格 | A20221981
4 | 浏阳市日信化工产品销售部 | 高氯酸钾 | 金圃 | 25kg±0.2/袋 | 2022.04.01 | 合格 | A20221982
5 | 浏阳市金柱化工烟花经营部 | 氧化铜 | 红浦 | 50kg/桶 | 2022.11.26 | 合格 | A20221983
6 | 浏阳市昌源化工经营部 | 铝镁合金粉 | 普照 | 50kg/袋 | 2022.11.06 | 合格 | A20221984
7 | 浏阳市昌源化工经营部 | 高氯酸钾KCLO4 | 神鹰 | 25kg/袋 | 2022.11.16 | 合格 | A20221985
8 | 浏阳市五交化联合化工有限公司 | 高氯酸钾 | 荣桓 | 25±0.1kg/袋 | 2022.11.22 | 合格 | A20221986
9 | 浏阳市虹发烟花材料经营部 | 硝酸钡 | 柱峰 | 50kg/袋 | 2022.11.26 | 合格 | A20221987
10 | 浏阳市长兴烟花化工原材料经营部 | 高氯酸钾 | 湘航 | 25±0.2kg/袋 | 2022.09.16 | 合格 | A20221988
11 | 浏阳市东佳烟花原材料经营部 | 雾化铝渣 | / | 25kg（80-100目） | 2022.10.03 | 合格 | A20221990
12 | 浏阳市年年红花炮化工经营部 | 长征牌硫磺 | 图形商标 | 50±0.5kg/袋 | / | 合格 | A20221991
13 | 浏阳市五交化联合化工有限公司 | 铝银粉 | / | 15kg/袋 | 2022.02.11 | 不合格（活性铝，应大于等于75%，实测70.4%。水分，应小于等于0.1%，实测0.3%） | A20221992
14 | 浏阳市宏辉化工经营部 | 工业高氯酸钾 | 天钰 | 25±0.1kg/袋 | 2022.11.24 | 合格 | A20221993
15 | 浏阳市宏辉化工经营部 | 工业高氯酸钾 | 藏青浏河 | 25±0.1kg/袋 | 2022.11.20 | 合格 | A20221994
16 | 浏阳市呈祥化工有限责任公司 | 硝酸钠 | / | 25kg/袋 | 2022.03.19 | 合格 | A20221995
17 | 浏阳市呈祥化工有限责任公司 | 工业高氯酸钾 | 神鹰 | 25kg/袋（A型） | 2022.10.10 | 合格 | A20221996
18 | 浏阳市友邦化工经营部 | 工业高氯酸钾 | 长寿 | 25kg（II型） | 2022.02.01 | 合格 | A20221997
19 | 浏阳市湘腾综合贸易商行 | 硝酸钡 | 湘淮 | 50㎏/袋 | 2022.11.23 | 合格 | A20221998